## Summary
K5-inner | Detector area | 3090.33819
[12 empty] | Measured | Uncertainty
Part name | Material | Density | X0 | No. off | Area1 | Thk1 | Area2 | Thk2 | Volume | Mass | X0 | Mass
|  | g/cc | mm |  | mm^2 | mm | mm^2 | mm | mm^3 | g | % | g
W12 detectors | Silicon | 2.34 | 93.6 | 2 | 3090.33819 | 0.285 |  |  | 1761.493 | 4.121893 | 0.6089744
Detectors | [9 empty] | 4.121893 | 0.6089744 | 4.122 | 0.01
TPG spine | TPG | 2.08 | 205 | 1 | 1144.135 | 0.5 | 528.175 | 0.225 | 690.906875 | 1.4370863 | 0.1090585
Far wings | AlN | 3.25 | 84 | 2 | 91.2986 | 0.5 | 21.9375 | 0.275 | 103.3642 | 0.3359337 | 0.03981851
Near wings | AlN | 3.25 | 84 | 2 | 188.3299 | 0.5 | 21.9375 | 0.275 | 200.3955 | 0.6512853 | 0.07719739
Far plate | AlN | 3.25 | 84 | 1 | 330.0987 | 0.225 |  |  | 74.2722 | 0.2413847 | 0.02861152
Near plate | AlN | 3.25 | 84 | 1 | 347.185865 | 0.225 |  |  | 78.11682 | 0.2538797 | 0.03009257
Spine glue | Elastosil | 1.2 | 335 | 1 | 528.175 | 0.05 |  |  | 26.40875 | 0.0316905 | 0.002550921
Spacers | AlN | 3.25 | 84 | 2 | 199.08922 | 0.325 |  |  | 129.407993 | 0.420576 | 0.04985122
Spacer glue | Araldite 2011 | 1.2 | 335 | 2 | 199.08922 | 0.1 |  |  | 39.817844 | 0.0477814128 | 0.003846156
Bare spine | [9 empty] | 3.419618 | 0.3410268
Far washer | FR4 | 1.85 | 174 | 1 | 43.77445 | 1 | 59.75 | 0.72 | 86.79445 | 0.1605697 | 0.01614123
Far precision hole | Aluminium | 2.34 | 89 | 1 | 38.85841 | 0.5 |  |  | 19.4292 | 0.04546434 | 0.007064135
Far washer glue | Araldite 2011 | 1.2 | 335 | 1 | 127.5244 | 0.05 |  |  | 6.376222 | 0.007651467 | 0.0006159035
Far washer | [9 empty] | 0.2136855 | 0.02382127
Spine-washer glue | Araldite 2011 | 1.2 | 335 | 1 | 28 | 0.1 |  |  | 2.8 | 0.00336 | 0.0002704626
Spine with washer | [9 empty] | 3.636663 | 0.3651186 | 3.469 | 0.05
Main washer | FR4 | 1.85 | 174 | 1 | 50.4 | 1 | 101.0336 | 0.58 | 108.9995 | 0.2016491 | 0.02027072
Main precision hole | Aluminium | 2.34 | 89 | 1 | 43.1969 | 0.5 |  |  | 21.59845 | 0.05054037 | 0.007852837
Main washer glue | Araldite 2011 | 1.2 | 335 | 1 | 136.2414 | 0.1 |  |  | 13.62414 | 0.01634896 | 0.001316007
Main washer | [9 empty] | 0.2685384 | 0.02943957 | 0.2783 | 0.001
Detector glue | Araldite 2011 | 1.2 | 335 | 2 | 3412.365 | 0.05 |  |  | 341.2365 | 0.4094838 | 0.03296133
Fan-in glue | Araldite 2011 | 1.2 | 335 | 2 | 360 | 0.1 |  |  | 72 | 0.0864 | 0.006954753
Washer glue | Araldite 2011 | 1.2 | 335 | 1 | 120 | 0.1 |  |  | 12 | 0.0144 | 0.001159125
Assembly glue | [9 empty] | 0.5102838 | 0.0410752 | 0.5102838
Fan-in Out-L | Glass | 2.23 | 127 | 2 | 331.8461 | 0.3 |  |  | 199.1076 | 0.44401 | 0.05073156 | 0.492 | 0.01
Fan-in Out-R | Glass | 2.23 | 127 | 2 | 312.5881 | 0.3 |  |  | 187.5529 | 0.4182429 | 0.04778746
Fan-ins | [9 empty] | 0.8622529 | 0.09851902 | 0.8622529
Hybrid | [9 empty] | 6.95 | 1.044445 | 7.705 | 0.094
Bond wire (1.6m x 25 um) | Aluminium | 2.34 | 89 | 1 |  |  |  |  | 0.785 | 0.0018369 | 0.0002854129 | 0.0018369
Module Total | [9 empty] | 16.35147 | 2.187857 | 16.94867 | 0.1069439
Measured module | [11 empty] | 16.503 | 0.127

## Weights
| Ser No | Weight | Mean | Stdev | Best Est | Uncertainty |  | Ser No | Weight | Mean | Stdev | Best Est | Uncertainty
Inner spines |  | with washers
NIKHEF Modules
| 39 | 3.505 | [5 empty] | 42 | 15.2
| 328 | 3.395 | [5 empty] | 45 | 17.03
| 323 | 3.475 | [5 empty] | 48 | 17.1
| 316 | 3.3 | [5 empty] | 53 | 17.15
| 305 | 3.54 | [5 empty] | 60 | 16.75
| 270 | 3.57 | [5 empty] | 64 | 16.81
| 266 | 3.495 | [5 empty] | 74 | 16.25
|  |  | 3.468571 | 0.09245333 | 3.468571 | 0.05 |  | 80 | 16.44
[8 empty] | 89 | 16.62
[8 empty] | 90 | 15.16
[10 empty] | 16.451 | 0.7275598
Manchester Modules
[8 empty] | 446 | 16.61
[8 empty] | 465 | 16.585
W12 detectors |  | they are mechanicals, but should be identical weight to real detectors | [5 empty] | 466 | 16.565
[8 empty] | 467 | 16.43
|  | 2.065 | [5 empty] | 468 | 16.38
|  | 2.06 | [5 empty] | 469 | 16.43
|  | 2.06 | [5 empty] | 470 | 16.635
|  | 2.06 | [5 empty] | 471 | 16.595
|  |  | 2.06125 | 0.0025 | 2.06125 | 0.01 |  | 472 | 16.54
[8 empty] | 473 | 16.775
[10 empty] | 16.5545 | 0.1166774
[7 empty] | Combined |  |  | 16.50275 | 0.5099109 | 16.50275 | 0.1274777